## Sheet1
Temperature | Resistance | Current (A)
31.34 | 3.6835e-06 | 0.1
31.34 | 2.761e-06
31.35 | 1.0976e-06
31.35 | 3.7322e-06
31.36 | 4.0699e-06
31.36 | 1.1807e-06
31.36 | 4.9348e-06
31.37 | 1.833e-06
31.37 | 1.858e-06
31.38 | 1.8267e-06
31.39 | 1.3514e-06
31.39 | 1.2658e-06
31.4 | 3.4671e-06
31.4 | 3.0543e-06
31.41 | 3.1068e-06
31.41 | 3.4445e-06
31.42 | 1.7686e-06
31.42 | 2.6341e-06
31.43 | 3.2219e-06
31.44 | 5.2093e-06
31.44 | 3.4458e-06
31.45 | 3.8836e-06
31.45 | 4.5439e-06
31.46 | 3.4933e-06
31.47 | 2.7429e-06
31.48 | 3.5871e-06
31.48 | 2.7116e-06
31.49 | 2.6453e-06
31.5 | 3.846e-06
31.5 | 3.4208e-06
31.51 | 1.3671e-06
31.52 | 4.7441e-06
31.53 | 2.6178e-06
31.53 | 0
31.54 | 2.9518e-06
31.55 | 1.6348e-06
31.55 | 3.4983e-06
31.56 | 2.4102e-06
31.57 | 1.1901e-06
31.58 | 3.7916e-06
31.59 | 4.3295e-06
31.59 | 2.524e-06
31.61 | 3.287e-06
31.61 | 3.5002e-06
31.62 | 3.1625e-06
31.63 | 3.0875e-06
31.64 | 3.948e-06
31.64 | 2.8849e-06
31.65 | 5.0987e-06
31.66 | 3.7285e-06
31.67 | 3.1406e-06
31.68 | 4.7441e-06
31.69 | 5.1818e-06
31.7 | 6.6827e-06
31.71 | 5.4057e-06
31.72 | 3.0418e-06
31.73 | 2.6166e-06
31.73 | 4.3251e-06
31.74 | 2.8617e-06
31.75 | 1.9825e-06
31.76 | 4.0212e-06
31.77 | 2.2451e-06
31.78 | 3.5315e-06
31.79 | 2.3433e-06
31.8 | 3.444e-06
31.81 | 2.3583e-06
31.82 | 3.8217e-06
31.83 | 4.4077e-06
31.84 | 3.9949e-06
31.85 | 4.0575e-06
31.86 | 1.1639e-06
31.87 | 2.3896e-06
31.88 | 2.2896e-06
31.89 | 3.3108e-06
31.9 | 3.661e-06
31.91 | 3.544e-06
31.92 | 3.9568e-06
31.93 | 3.5565e-06
31.94 | 4.806e-06
31.95 | 5.4064e-06
31.96 | 3.0675e-06
31.97 | 6.684e-06
31.98 | 2.6816e-06
31.99 | 3.4158e-06
32 | 3.6785e-06
32.01 | 4.4414e-06
32.03 | 3.5916e-06
32.04 | 5.773e-07
32.05 | 4.6672e-06
32.06 | 3.4546e-06
32.07 | 3.7798e-06
32.08 | 4.4127e-06
32.09 | 6.2012e-06
32.1 | 5.4133e-06
32.11 | 5.2338e-06
32.12 | 6.8973e-06
32.14 | 4.9836e-06
32.15 | 3.6735e-06
32.16 | 6.8378e-06
32.17 | 5.911e-06
32.18 | 5.836e-06
32.19 | 5.2106e-06
32.2 | 6.4226e-06
32.21 | 6.0974e-06
32.22 | 4.6841e-06
32.24 | 3.893e-06
32.25 | 4.4558e-06
32.26 | 7.1787e-06
32.27 | 6.4032e-06
32.28 | 5.6653e-06
32.29 | 6.2031e-06
32.3 | 7.6289e-06
32.32 | 6.1781e-06
32.33 | 3.1888e-06
32.34 | 4.7647e-06
32.35 | 6.0186e-06
32.36 | 8.0573e-06
32.37 | 8.5951e-06
32.38 | 4.8085e-06
32.4 | 6.6846e-06
32.41 | 4.2832e-06
32.42 | 6.8628e-06
32.43 | 4.699e-06
32.44 | 7.3049e-06
32.45 | 7.5301e-06
32.47 | 6.3669e-06
32.48 | 6.8966e-06
32.49 | 7.572e-06
32.5 | 6.8966e-06
32.51 | 4.3801e-06
32.53 | 7.0942e-06
32.54 | 7.3644e-06
32.55 | 6.8891e-06
32.56 | 7.7771e-06
32.57 | 8.0254e-06
32.59 | 1.02642e-05
32.6 | 6.8747e-06
32.61 | 5.0374e-06
32.62 | 6.6133e-06
32.63 | 7.622e-06
32.65 | 6.0086e-06
32.66 | 7.3594e-06
32.67 | 7.5063e-06
32.68 | 7.0185e-06
32.69 | 8.0191e-06
32.71 | 7.3087e-06
32.72 | 6.8334e-06
32.73 | 7.3162e-06
32.74 | 6.2906e-06
32.76 | 8.7045e-06
32.77 | 8.0379e-06
32.78 | 8.8509e-06
32.79 | 8.4757e-06
32.8 | 7.5301e-06
32.82 | 7.5926e-06
32.83 | 9.8765e-06
32.84 | 9.001e-06
32.85 | 9.3637e-06
32.87 | 8.2687e-06
32.88 | 9.0441e-06
32.89 | 7.6058e-06
32.9 | 8.6245e-06
32.91 | 9.7502e-06
32.93 | 7.9153e-06
32.94 | 6.7396e-06
32.95 | 6.5145e-06
32.96 | 8.7183e-06
32.98 | 1.05944e-05
32.99 | 9.9565e-06
33 | 9.1417e-06
33.01 | 7.6033e-06
33.02 | 1.14287e-05
33.04 | 1.12411e-05
33.05 | 1.02905e-05
33.06 | 9.9503e-06
33.07 | 1.04256e-05
33.09 | 1.00253e-05
33.1 | 9.2443e-06
33.11 | 1.06076e-05
33.12 | 1.09772e-05
33.14 | 1.07646e-05
33.15 | 1.0727e-05
33.16 | 1.23417e-05
33.17 | 1.2817e-05
33.19 | 1.25293e-05
33.2 | 9.4375e-06
33.21 | 9.9128e-06
33.22 | 1.3528e-05
33.24 | 9.8884e-06
33.25 | 1.30652e-05
33.26 | 9.8902e-06
33.27 | 1.03405e-05
33.28 | 1.11035e-05
33.3 | 1.02873e-05
33.31 | 1.1338e-05
33.33 | 1.2822e-05
33.34 | 1.10334e-05
33.35 | 1.05206e-05
33.37 | 1.4027e-05
33.38 | 1.24636e-05
33.39 | 1.29264e-05
33.4 | 1.10553e-05
33.42 | 1.27063e-05
33.43 | 1.28601e-05
33.44 | 1.15969e-05
33.45 | 1.23473e-05
33.47 | 1.22347e-05
33.48 | 1.21597e-05
33.49 | 1.31728e-05
33.51 | 1.25187e-05
33.52 | 1.3144e-05
33.53 | 1.37019e-05
33.55 | 1.23511e-05
33.56 | 1.20634e-05
33.57 | 1.53841e-05
33.59 | 1.34705e-05
33.6 | 1.10941e-05
33.61 | 1.04174e-05
33.62 | 1.37944e-05
33.64 | 1.52828e-05
33.65 | 1.46824e-05
33.66 | 1.51577e-05
33.68 | 1.55898e-05
33.69 | 1.21503e-05
33.7 | 1.37763e-05
33.72 | 1.41334e-05
33.73 | 1.14443e-05
33.74 | 1.37331e-05
33.76 | 1.38332e-05
33.77 | 1.66598e-05
33.78 | 1.55636e-05
33.8 | 1.35249e-05
33.81 | 1.53509e-05
33.82 | 1.53553e-05
33.84 | 1.38044e-05
33.85 | 1.53597e-05
33.86 | 1.48969e-05
33.87 | 1.36962e-05
33.89 | 1.7259e-05
33.9 | 1.54954e-05
33.91 | 1.45824e-05
33.93 | 1.52196e-05
33.94 | 1.47819e-05
33.95 | 1.58069e-05
33.96 | 1.38057e-05
33.98 | 1.51565e-05
33.99 | 1.6466e-05
34 | 1.56656e-05
34.02 | 1.75166e-05
34.03 | 1.62915e-05
34.04 | 1.52284e-05
34.06 | 1.44917e-05
34.07 | 1.82565e-05
34.09 | 1.62052e-05
34.1 | 1.59157e-05
34.11 | 1.85923e-05
34.12 | 1.75291e-05
34.14 | 1.64016e-05
34.15 | 1.74897e-05
34.16 | 1.55655e-05
34.18 | 1.47775e-05
34.19 | 1.62159e-05
34.2 | 1.83459e-05
34.22 | 1.5982e-05
34.23 | 1.69826e-05
34.24 | 1.79932e-05
34.26 | 1.79556e-05
34.27 | 1.65285e-05
34.28 | 1.68162e-05
34.29 | 1.75041e-05
34.31 | 1.47681e-05
34.32 | 1.64816e-05
34.33 | 1.80325e-05
34.34 | 1.72977e-05
34.36 | 1.85234e-05
34.37 | 1.73015e-05
34.38 | 1.72264e-05
34.4 | 1.86398e-05
34.41 | 1.8601e-05
34.42 | 1.94515e-05
34.44 | 1.96266e-05
34.45 | 1.83559e-05
34.46 | 1.8556e-05
34.48 | 1.83953e-05
34.49 | 1.6244e-05
34.5 | 1.7157e-05
34.51 | 1.82033e-05
34.53 | 1.684e-05
34.54 | 1.91288e-05
34.55 | 1.70857e-05
34.56 | 1.90494e-05
34.58 | 1.81145e-05
34.59 | 1.89775e-05
34.6 | 2.00531e-05
34.62 | 1.93783e-05
34.63 | 1.89656e-05
34.64 | 1.93158e-05
34.66 | 1.90788e-05
34.67 | 1.72527e-05
34.68 | 1.86566e-05
34.7 | 1.77686e-05
34.71 | 1.78311e-05
34.72 | 2.09742e-05
34.73 | 1.91857e-05
34.75 | 1.85478e-05
34.76 | 1.82364e-05
34.77 | 2.08129e-05
34.78 | 1.907e-05
34.8 | 2.1609e-05
34.81 | 2.02582e-05
34.82 | 2.03082e-05
34.84 | 1.86948e-05
34.85 | 1.93201e-05
34.86 | 1.80319e-05
34.87 | 1.93452e-05
34.89 | 2.2078e-05
34.9 | 1.94265e-05
34.91 | 1.93264e-05
34.92 | 1.98142e-05
34.94 | 2.124e-05
34.95 | 2.1215e-05
34.96 | 2.20042e-05
34.98 | 2.19042e-05
34.99 | 1.97092e-05
35 | 2.20981e-05
35.02 | 2.2786e-05
35.03 | 2.14039e-05
35.04 | 2.19292e-05
35.05 | 2.16416e-05
35.07 | 2.00469e-05
35.08 | 2.18855e-05
35.09 | 2.2272e-05
35.11 | 1.99081e-05
35.12 | 2.2372e-05
35.13 | 2.03164e-05
35.14 | 2.15547e-05
35.16 | 2.05165e-05
35.17 | 2.15634e-05
35.18 | 2.17135e-05
35.19 | 2.21037e-05
35.21 | 2.30668e-05
35.22 | 2.07529e-05
35.23 | 2.33369e-05
35.24 | 2.05353e-05
35.26 | 2.43e-05
35.27 | 2.22619e-05
35.28 | 2.12863e-05
35.3 | 2.28473e-05
35.31 | 2.47734e-05
35.32 | 2.4961e-05
35.33 | 2.48072e-05
35.34 | 2.51949e-05
35.36 | 2.01669e-05
35.37 | 2.31862e-05
35.38 | 2.58253e-05
35.4 | 2.69097e-05
35.41 | 2.66595e-05
35.42 | 2.55589e-05
35.43 | 2.57465e-05
35.45 | 2.38704e-05
35.46 | 2.47584e-05
35.47 | 2.30605e-05
35.48 | 2.52743e-05
35.49 | 2.42781e-05
35.51 | 2.319e-05
35.52 | 2.34026e-05
35.53 | 2.46521e-05
35.55 | 2.52774e-05
35.56 | 2.58278e-05
35.57 | 2.44538e-05
35.59 | 2.60297e-05
35.59 | 2.66695e-05
35.61 | 2.71698e-05
35.62 | 2.80453e-05
35.63 | 2.5682e-05
35.65 | 2.62698e-05
35.66 | 2.59822e-05
35.67 | 2.65463e-05
35.69 | 2.54331e-05
35.7 | 2.5617e-05
35.71 | 2.76056e-05
35.73 | 2.66676e-05
35.74 | 2.69815e-05
35.75 | 2.74068e-05
35.76 | 2.72442e-05
35.78 | 2.78508e-05
35.79 | 2.97769e-05
35.8 | 2.99126e-05
35.81 | 3.44778e-05
35.83 | 3.51407e-05
35.84 | 3.65834e-05
35.85 | 4.28746e-05
35.87 | 4.86905e-05
35.88 | 4.88487e-05
35.89 | 5.524e-05
35.9 | 5.94831e-05
35.92 | 6.30602e-05
35.93 | 6.70876e-05
35.94 | 7.0135e-05
35.95 | 7.2649e-05
35.97 | 7.81898e-05
35.98 | 7.71917e-05
36 | 8.43334e-05
36.01 | 8.8252e-05
36.02 | 9.07284e-05
36.03 | 9.24169e-05
36.05 | 9.65031e-05
36.06 | 0.000101444
36.08 | 0.000106309
36.09 | 0.00010854
36.1 | 0.000111942
36.11 | 0.000116213
36.13 | 0.000122141
36.14 | 0.00012832
36.15 | 0.000131496
36.16 | 0.000139338
36.18 | 0.000147243
36.19 | 0.000153428
36.2 | 0.000160707
36.22 | 0.000167138
36.23 | 0.000176543
36.24 | 0.000182209
36.25 | 0.000188455
36.27 | 0.000198948
36.28 | 0.000202801
36.29 | 0.000211842
36.31 | 0.000220071
36.32 | 0.000226924
36.33 | 0.000238605
36.35 | 0.000245234
36.36 | 0.000253771
36.37 | 0.000262251
36.38 | 0.00026953
36.4 | 0.000277197
36.41 | 0.000283826
36.42 | 0.000295553
36.44 | 0.000302082
36.45 | 0.0003122
36.46 | 0.000315843
36.47 | 0.000325974
36.49 | 0.000336868
36.5 | 0.000343023
36.51 | 0.000349302
36.52 | 0.000358204
36.54 | 0.000366872
36.55 | 0.0003727
36.56 | 0.000380285
36.58 | 0.000390679
36.59 | 0.000396332
36.6 | 0.000403673
36.61 | 0.000413416
36.62 | 0.000422227
36.64 | 0.000428856
36.65 | 0.000438787
36.66 | 0.000445365
36.68 | 0.000454658
36.69 | 0.000462975
36.7 | 0.000476445
36.71 | 0.000482937
36.73 | 0.000492679
36.74 | 0.000504949
36.75 | 0.00051563
36.77 | 0.00052764
36.78 | 0.000541122
36.79 | 0.000556344
36.8 | 0.000571982
36.82 | 0.000587579
36.83 | 0.000605592
36.84 | 0.000622126
36.85 | 0.000640887
36.87 | 0.000659772
36.88 | 0.00068171
36.89 | 0.000699971
36.9 | 0.000720192
36.91 | 0.000740916
36.93 | 0.000763113
36.94 | 0.000781487
36.95 | 0.000801136
36.96 | 0.000819562
36.98 | 0.000835347
36.99 | 0.000850455
37.01 | 0.000870476
37.02 | 0.000881382
37.03 | 0.0008971
37.04 | 0.000911783
37.05 | 0.000920051
37.07 | 0.000935433
37.08 | 0.000948128
37.09 | 0.000959523
37.1 | 0.000969626
37.12 | 0.000981495
37.13 | 0.000995409
37.14 | 0.00101
37.15 | 0.00102
37.17 | 0.00103
37.18 | 0.00103
37.19 | 0.00104
37.2 | 0.00105
37.22 | 0.00105
37.23 | 0.00105
37.24 | 0.00106
37.26 | 0.00106
37.27 | 0.00106
37.28 | 0.00106
37.29 | 0.00107
37.3 | 0.00107
37.32 | 0.00107
37.33 | 0.00107
37.34 | 0.00107
37.35 | 0.00107
37.37 | 0.00107
37.38 | 0.00107
37.39 | 0.00107
37.41 | 0.00107
37.42 | 0.00107
37.43 | 0.00107
37.44 | 0.00107
37.45 | 0.00107
37.47 | 0.00107
37.48 | 0.00107
37.49 | 0.00107
37.5 | 0.00107
37.52 | 0.00107
37.53 | 0.00107
37.54 | 0.00107
37.55 | 0.00107
37.56 | 0.00107
37.58 | 0.00107
37.59 | 0.00107
37.6 | 0.00107
37.61 | 0.00107
37.63 | 0.00107
37.64 | 0.00107
37.65 | 0.00107
37.66 | 0.00107
37.67 | 0.00107
37.69 | 0.00108
37.7 | 0.00108
37.71 | 0.00107
37.72 | 0.00107
37.74 | 0.00107
37.75 | 0.00107
37.76 | 0.00107
37.77 | 0.00107
37.79 | 0.00108
37.8 | 0.00107
37.81 | 0.00108
37.82 | 0.00107
37.84 | 0.00107
37.85 | 0.00107
37.86 | 0.00107
37.87 | 0.00107
37.88 | 0.00107
37.9 | 0.00107
37.91 | 0.00107
37.92 | 0.00107
37.93 | 0.00108
37.95 | 0.00107
37.96 | 0.00108
37.97 | 0.00107
37.98 | 0.00108
38 | 0.00107
38.01 | 0.00108
38.02 | 0.00108
38.03 | 0.00108
38.05 | 0.00108
38.06 | 0.00108
38.07 | 0.00107
38.08 | 0.00107
38.1 | 0.00108
38.11 | 0.00108
38.12 | 0.00107
38.13 | 0.00107
38.14 | 0.00108
38.16 | 0.00108
38.17 | 0.00108
38.18 | 0.00108
38.19 | 0.00107
38.2 | 0.00107
38.22 | 0.00108
38.23 | 0.00108
38.24 | 0.00107
38.25 | 0.00108
38.27 | 0.00108
38.28 | 0.00107
38.29 | 0.00107
38.3 | 0.00108
38.31 | 0.00108
38.33 | 0.00108
38.34 | 0.00108
38.35 | 0.00107
38.36 | 0.00108
38.37 | 0.00108
38.39 | 0.00108
38.4 | 0.00108
38.41 | 0.00108
38.42 | 0.00108
38.43 | 0.00108
38.45 | 0.00108
38.46 | 0.00108
38.47 | 0.00108
38.48 | 0.00108
38.49 | 0.00108
38.51 | 0.00108
38.52 | 0.00108
38.53 | 0.00108
38.54 | 0.00108
38.55 | 0.00108
38.57 | 0.00108
38.58 | 0.00108
38.59 | 0.00108
38.6 | 0.00107
38.62 | 0.00108
38.63 | 0.00108
38.64 | 0.00108
38.65 | 0.00108
38.66 | 0.00108
38.67 | 0.00108
38.69 | 0.00108
38.7 | 0.00108
38.71 | 0.00108
38.73 | 0.00108
38.74 | 0.00108
38.75 | 0.00108
38.76 | 0.00108
38.77 | 0.00108
38.79 | 0.00108
38.8 | 0.00108
38.81 | 0.00108
38.82 | 0.00108
38.84 | 0.00108
38.85 | 0.00108
38.86 | 0.00108
38.87 | 0.00108
38.89 | 0.00108
38.9 | 0.00108
38.91 | 0.00108
38.92 | 0.00108
38.94 | 0.00108
38.95 | 0.00108
38.96 | 0.00108
38.97 | 0.00108
38.98 | 0.00108
38.99 | 0.00108
39.01 | 0.00108
39.02 | 0.00108
39.03 | 0.00108
39.05 | 0.00108
39.06 | 0.00108
39.07 | 0.00108
39.08 | 0.00108
39.09 | 0.00108
39.11 | 0.00108
39.12 | 0.00108
39.13 | 0.00108
39.14 | 0.00108
39.16 | 0.00108
39.17 | 0.00108
39.18 | 0.00108
39.19 | 0.00108
39.21 | 0.00108
39.22 | 0.00108
39.23 | 0.00108
39.24 | 0.00108
39.26 | 0.00108
39.27 | 0.00108
39.28 | 0.00108
39.29 | 0.00108
39.3 | 0.00108
39.32 | 0.00108
39.33 | 0.00108
39.34 | 0.00108
39.35 | 0.00108
39.37 | 0.00108
39.38 | 0.00108
39.39 | 0.00108
39.4 | 0.00108
39.41 | 0.00108
39.42 | 0.00108
39.44 | 0.00108
39.45 | 0.00108
39.46 | 0.00108
39.48 | 0.00108
39.49 | 0.00108
39.5 | 0.00108
39.51 | 0.00108
39.52 | 0.00108
39.53 | 0.00108
39.55 | 0.00108
39.56 | 0.00108
39.57 | 0.00108
39.59 | 0.00108
39.6 | 0.00108
39.61 | 0.00108
39.62 | 0.00108
39.63 | 0.00108
39.64 | 0.00108
39.66 | 0.00109
39.67 | 0.00108
39.68 | 0.00108
39.69 | 0.00108
39.71 | 0.00108
39.72 | 0.00109
39.73 | 0.00108
39.74 | 0.00108
39.75 | 0.00108
39.76 | 0.00108
39.77 | 0.00108
39.79 | 0.00108
39.8 | 0.00108
39.81 | 0.00108
39.83 | 0.00108
39.84 | 0.00108
39.85 | 0.00108
39.86 | 0.00108
39.87 | 0.00108
39.88 | 0.00108
39.9 | 0.00108
39.91 | 0.00108
39.92 | 0.00108
39.93 | 0.00108
39.95 | 0.00108
39.96 | 0.00108
39.97 | 0.00108
39.98 | 0.00108
39.99 | 0.00108
40 | 0.00108
40.02 | 0.00108
40.03 | 0.00108
40.04 | 0.00108
40.05 | 0.00108
40.07 | 0.00108
40.08 | 0.00108
40.09 | 0.00108
40.1 | 0.00108
40.11 | 0.00108
40.12 | 0.00108
40.14 | 0.00108
40.15 | 0.00108
40.16 | 0.00108
40.17 | 0.00108
40.19 | 0.00108
40.2 | 0.00108
40.21 | 0.00108
40.22 | 0.00108
40.23 | 0.00109
40.24 | 0.00108
40.26 | 0.00108
40.27 | 0.00108
40.28 | 0.00109
40.29 | 0.00109
40.3 | 0.00109
40.32 | 0.00108
40.33 | 0.00108
40.34 | 0.00108
40.35 | 0.00109
40.36 | 0.00109
40.37 | 0.00108
40.39 | 0.00108
40.4 | 0.00109
40.41 | 0.00108
40.42 | 0.00108
40.43 | 0.00109
40.45 | 0.00109
40.46 | 0.00109
40.47 | 0.00108
40.48 | 0.00109
40.49 | 0.00109
40.5 | 0.00109
40.52 | 0.00108
40.53 | 0.00109
40.54 | 0.00108
40.55 | 0.00109
40.56 | 0.00109
40.57 | 0.00109
40.59 | 0.00109
40.6 | 0.00109
40.61 | 0.00109
40.62 | 0.00109
40.63 | 0.00109
40.65 | 0.00108
40.66 | 0.00109
40.67 | 0.00108
40.68 | 0.00109
40.69 | 0.00109
40.71 | 0.00109
40.72 | 0.00109
40.73 | 0.00109
40.74 | 0.00109
40.75 | 0.00108
40.76 | 0.00109
40.77 | 0.00109
40.79 | 0.00109
40.8 | 0.00109
40.81 | 0.00109
40.82 | 0.00108
40.83 | 0.00109
40.85 | 0.00109
40.86 | 0.00109
40.87 | 0.00109
40.88 | 0.00109
40.89 | 0.00109
40.91 | 0.00109
40.92 | 0.00109
40.93 | 0.00108
40.94 | 0.00108
40.95 | 0.00109
40.96 | 0.00109
40.97 | 0.00109
40.99 | 0.00109
41 | 0.00109
41.01 | 0.00109
41.02 | 0.00109
41.03 | 0.00109
41.04 | 0.00109
41.06 | 0.00109
41.07 | 0.00109
41.08 | 0.00109
41.09 | 0.00109
41.1 | 0.00109
41.11 | 0.00109
41.13 | 0.00109
41.14 | 0.00109
41.15 | 0.00109
41.16 | 0.00109
41.17 | 0.00109
41.18 | 0.00109
41.19 | 0.00109
41.21 | 0.00109
41.22 | 0.00109
41.23 | 0.00109
41.24 | 0.00109
41.25 | 0.00109
41.26 | 0.00109
41.27 | 0.00109
41.28 | 0.00109
41.3 | 0.00109
41.31 | 0.00109
41.32 | 0.00109
41.33 | 0.00109
41.34 | 0.00109
41.35 | 0.00109
41.37 | 0.00109
41.38 | 0.00109
41.39 | 0.00109
41.4 | 0.00109
41.41 | 0.00109
41.42 | 0.00109
41.44 | 0.00109
41.45 | 0.00109
41.46 | 0.00109
41.47 | 0.00109
41.48 | 0.00109
41.49 | 0.00109
41.51 | 0.00109
41.52 | 0.00109
41.53 | 0.00109
41.54 | 0.00109
41.55 | 0.00109
41.56 | 0.00109
41.57 | 0.00109
41.59 | 0.00109
41.6 | 0.00109
41.61 | 0.00109
41.62 | 0.00109
41.63 | 0.00109
41.64 | 0.00109
41.65 | 0.00109
41.67 | 0.00109
41.68 | 0.00109
41.69 | 0.00109
41.7 | 0.00109
41.71 | 0.00109
41.72 | 0.00109
41.73 | 0.00109
41.75 | 0.00109
41.76 | 0.00109
41.77 | 0.00109
41.78 | 0.00109
41.79 | 0.00109
41.8 | 0.00109
41.81 | 0.00109
41.83 | 0.00109
41.84 | 0.00109
41.85 | 0.00109
41.86 | 0.00109
41.87 | 0.00109
41.88 | 0.00109
41.89 | 0.00109
41.9 | 0.00109
41.91 | 0.00109
41.93 | 0.00109
41.94 | 0.00109
41.95 | 0.00109
41.96 | 0.00109
41.97 | 0.00109
41.98 | 0.00109
42 | 0.00109
42.01 | 0.00109
42.02 | 0.00109
42.03 | 0.00109
42.04 | 0.00109
42.05 | 0.00109
42.06 | 0.00109
42.08 | 0.00109
42.09 | 0.00109
42.1 | 0.00109
42.11 | 0.00109
42.12 | 0.00109
42.13 | 0.00109
42.14 | 0.00109
42.15 | 0.00109
42.17 | 0.00109
42.18 | 0.00109
42.19 | 0.00109
42.2 | 0.00109
42.21 | 0.00109
42.22 | 0.00109
42.23 | 0.00109
42.24 | 0.00109
42.26 | 0.00109
42.27 | 0.00109
42.28 | 0.00109
42.29 | 0.00109
42.3 | 0.00109
42.31 | 0.00109
42.32 | 0.00109
42.34 | 0.00109
42.34 | 0.00109
42.36 | 0.00109
42.37 | 0.00109
42.38 | 0.00109
42.39 | 0.00109
42.4 | 0.00109
42.41 | 0.00109
42.42 | 0.00109
42.43 | 0.00109
42.45 | 0.00109
42.46 | 0.00109
42.47 | 0.00109
42.48 | 0.00109
42.49 | 0.00109
42.5 | 0.00109
42.51 | 0.00109
42.52 | 0.00109
42.53 | 0.00109
42.55 | 0.00109
42.56 | 0.00109
42.57 | 0.00109
42.58 | 0.00109
42.59 | 0.00109
42.6 | 0.00109
42.61 | 0.00109
42.62 | 0.00109
42.63 | 0.00109
42.65 | 0.00109
42.66 | 0.00109
42.67 | 0.00109
42.68 | 0.00109
42.69 | 0.00109
42.7 | 0.00109
42.71 | 0.00109
42.72 | 0.00109
42.73 | 0.00109
42.75 | 0.00109
42.76 | 0.00109
42.77 | 0.00109
42.78 | 0.00109
42.79 | 0.00109
42.8 | 0.00109
42.81 | 0.0011
42.82 | 0.00109
42.83 | 0.00109
42.84 | 0.00109
42.85 | 0.00109
42.87 | 0.00109
42.88 | 0.0011
42.89 | 0.00109
42.9 | 0.00109
42.91 | 0.00109
42.92 | 0.00109
42.94 | 0.00109
42.94 | 0.00109
42.95 | 0.00109
42.97 | 0.00109
42.98 | 0.00109
42.99 | 0.00109
43 | 0.0011
43.01 | 0.00109
43.02 | 0.0011
43.03 | 0.00109
43.04 | 0.0011
43.06 | 0.0011
43.07 | 0.00109
43.08 | 0.0011
43.09 | 0.0011
43.1 | 0.0011
43.11 | 0.00109
43.12 | 0.00109
43.13 | 0.00109
43.14 | 0.00109
43.15 | 0.0011
43.16 | 0.0011
43.18 | 0.0011
43.19 | 0.00109
43.2 | 0.0011
43.21 | 0.0011
43.22 | 0.0011
43.23 | 0.00109
43.24 | 0.0011
43.25 | 0.00109
43.26 | 0.00109
43.27 | 0.0011
43.28 | 0.0011
43.3 | 0.0011
43.31 | 0.0011
43.32 | 0.0011
43.33 | 0.0011
43.34 | 0.0011
43.35 | 0.0011
43.36 | 0.0011
43.37 | 0.0011
43.38 | 0.0011
43.39 | 0.0011
43.41 | 0.0011
43.41 | 0.0011
43.42 | 0.0011
43.44 | 0.0011
43.45 | 0.0011
43.46 | 0.0011
43.47 | 0.0011
43.48 | 0.0011
43.49 | 0.0011
43.5 | 0.0011
43.51 | 0.0011
43.52 | 0.0011
43.53 | 0.00109
43.55 | 0.0011
43.56 | 0.0011
43.57 | 0.0011
43.58 | 0.0011
43.59 | 0.0011
43.6 | 0.0011
43.61 | 0.0011
43.62 | 0.0011
43.63 | 0.0011
43.64 | 0.0011
43.65 | 0.0011
43.66 | 0.0011
43.67 | 0.0011
43.69 | 0.0011
43.7 | 0.0011
43.71 | 0.0011
43.72 | 0.0011
43.73 | 0.0011
43.74 | 0.0011
43.75 | 0.0011
43.76 | 0.0011
43.77 | 0.0011
43.78 | 0.0011
43.79 | 0.0011
43.8 | 0.0011
43.81 | 0.0011
43.83 | 0.0011
43.84 | 0.0011
43.85 | 0.0011
43.86 | 0.0011
43.87 | 0.0011
43.88 | 0.0011
43.89 | 0.0011
43.9 | 0.0011
43.91 | 0.0011
43.92 | 0.0011
43.93 | 0.0011
43.94 | 0.0011
43.95 | 0.0011
43.96 | 0.0011
43.97 | 0.0011
43.98 | 0.0011
44 | 0.0011
44.01 | 0.0011
44.02 | 0.0011
44.03 | 0.0011
44.04 | 0.0011
44.05 | 0.0011
44.06 | 0.0011
44.07 | 0.0011
44.08 | 0.0011
44.09 | 0.0011
44.1 | 0.0011
44.11 | 0.0011
44.12 | 0.0011
44.13 | 0.0011
44.15 | 0.0011
44.16 | 0.0011
44.17 | 0.0011
44.18 | 0.0011
44.19 | 0.0011
44.2 | 0.0011
44.21 | 0.0011
44.22 | 0.0011
44.23 | 0.0011
44.24 | 0.0011
44.25 | 0.0011
44.26 | 0.0011
44.27 | 0.0011
44.28 | 0.0011
44.3 | 0.0011
44.3 | 0.0011
44.31 | 0.0011
44.32 | 0.0011
44.34 | 0.0011
44.35 | 0.0011
44.36 | 0.0011
44.37 | 0.0011
44.38 | 0.0011
44.39 | 0.0011
44.4 | 0.0011
44.41 | 0.0011
44.42 | 0.0011
44.43 | 0.0011
44.44 | 0.0011
44.45 | 0.0011
44.46 | 0.0011
44.47 | 0.0011
44.48 | 0.0011
44.5 | 0.0011
44.51 | 0.0011
44.52 | 0.0011
44.53 | 0.0011
44.54 | 0.0011
44.55 | 0.0011
44.56 | 0.0011
44.57 | 0.00111
44.58 | 0.0011
44.59 | 0.0011
44.6 | 0.00111
44.61 | 0.00111
44.62 | 0.0011
44.63 | 0.0011
44.64 | 0.0011
44.65 | 0.0011
44.66 | 0.0011
44.67 | 0.0011
44.69 | 0.00111
44.7 | 0.0011
44.7 | 0.0011
44.72 | 0.0011
44.73 | 0.00111
44.74 | 0.0011
44.75 | 0.0011
44.76 | 0.0011
44.77 | 0.0011
44.78 | 0.0011
44.79 | 0.0011
44.8 | 0.00111
44.81 | 0.0011
44.82 | 0.0011
44.83 | 0.0011
44.84 | 0.0011
44.85 | 0.0011
44.86 | 0.0011
44.87 | 0.0011
44.88 | 0.0011
44.89 | 0.00111
44.9 | 0.0011
44.91 | 0.00111
44.93 | 0.00111
44.94 | 0.00111
44.95 | 0.0011
44.96 | 0.00111
44.97 | 0.00111
44.98 | 0.0011
44.98 | 0.0011
45 | 0.0011
45.01 | 0.00111
45.02 | 0.00111
45.03 | 0.0011
45.04 | 0.00111
45.05 | 0.0011
45.06 | 0.0011
45.07 | 0.0011
45.08 | 0.0011
45.09 | 0.00111
45.1 | 0.0011
45.11 | 0.0011
45.12 | 0.00111
45.13 | 0.0011
45.14 | 0.00111
45.15 | 0.0011
45.16 | 0.00111
45.17 | 0.00111
45.18 | 0.00111
45.19 | 0.00111
45.2 | 0.0011
45.21 | 0.00111
45.23 | 0.0011
45.23 | 0.00111
45.25 | 0.0011
45.26 | 0.0011
45.27 | 0.00111
45.27 | 0.00111
45.29 | 0.00111
45.3 | 0.00111
45.31 | 0.00111
45.32 | 0.00111
45.33 | 0.00111
45.34 | 0.00111
45.35 | 0.00111
45.36 | 0.00111
45.37 | 0.00111
45.38 | 0.00111
45.39 | 0.00111
45.4 | 0.00111
45.41 | 0.00111
45.42 | 0.00111
45.43 | 0.00111
45.44 | 0.00111
45.45 | 0.0011
45.46 | 0.00111
45.47 | 0.00111
45.48 | 0.00111
45.49 | 0.00111
45.5 | 0.00111
45.51 | 0.00111
45.52 | 0.00111
45.53 | 0.00111
45.55 | 0.00111
45.55 | 0.00111
45.56 | 0.00111
45.57 | 0.00111
45.59 | 0.00111
45.59 | 0.00111
45.61 | 0.00111
45.62 | 0.00111
45.62 | 0.00111
45.64 | 0.00111
45.65 | 0.00111
45.66 | 0.00111
45.67 | 0.00111
45.68 | 0.00111
45.69 | 0.00111
45.7 | 0.00111
45.71 | 0.00111
45.72 | 0.00111
45.73 | 0.00111
45.74 | 0.00111
45.75 | 0.00111
45.76 | 0.00111
45.77 | 0.00111
45.78 | 0.00111
45.79 | 0.00111
45.8 | 0.00111
45.81 | 0.00111
45.82 | 0.00111
45.83 | 0.00111
45.84 | 0.00111
45.85 | 0.00111
45.86 | 0.00111
45.87 | 0.00111
45.88 | 0.00111
45.89 | 0.00111
45.9 | 0.00111
45.91 | 0.00111
45.92 | 0.00111
45.93 | 0.00111
45.94 | 0.00111
45.95 | 0.00111
45.96 | 0.00111
45.97 | 0.00111
45.98 | 0.00111
45.99 | 0.00111
46 | 0.00111
46.01 | 0.00111
46.02 | 0.00111
46.03 | 0.00111
46.04 | 0.00111
46.05 | 0.00111
46.06 | 0.00111
46.07 | 0.00111
46.09 | 0.00111
46.09 | 0.00111
46.1 | 0.00111
46.12 | 0.00111
46.12 | 0.00111
46.13 | 0.00111
46.14 | 0.00111
46.16 | 0.00111
46.16 | 0.00111
46.17 | 0.00111
46.18 | 0.00111
46.19 | 0.00111
46.2 | 0.00111
46.22 | 0.00111
46.23 | 0.00111
46.23 | 0.00111
46.24 | 0.00111
46.26 | 0.00111
46.26 | 0.00111
46.27 | 0.00111
46.28 | 0.00111
46.3 | 0.00111
46.3 | 0.00111
46.31 | 0.00111
46.33 | 0.00111
46.34 | 0.00111
46.34 | 0.00111
46.35 | 0.00111
46.36 | 0.00111
46.37 | 0.00111
46.38 | 0.00111
46.39 | 0.00111
46.4 | 0.00111
46.41 | 0.00111
46.42 | 0.00111
46.44 | 0.00111
46.45 | 0.00111
46.45 | 0.00111
46.47 | 0.00111
46.47 | 0.00111
46.48 | 0.00111
46.49 | 0.00111
46.51 | 0.00111
46.52 | 0.00111
46.52 | 0.00111
46.53 | 0.00111
46.55 | 0.00111
46.55 | 0.00111
46.56 | 0.00111
46.57 | 0.00111
46.58 | 0.00111
46.59 | 0.00111
46.6 | 0.00111
46.62 | 0.00111
46.62 | 0.00111
46.63 | 0.00111
46.65 | 0.00111
46.65 | 0.00111
46.66 | 0.00111
46.67 | 0.00111
46.69 | 0.00111
46.69 | 0.00111
46.7 | 0.00111
46.72 | 0.00111
46.72 | 0.00112
46.73 | 0.00111
46.74 | 0.00111
46.75 | 0.00111
46.76 | 0.00111
46.77 | 0.00111
46.78 | 0.00111
46.79 | 0.00112
46.8 | 0.00111
46.81 | 0.00111
46.82 | 0.00111
46.83 | 0.00112
46.84 | 0.00111
46.85 | 0.00112
46.86 | 0.00112
46.87 | 0.00112
46.88 | 0.00111
46.9 | 0.00112
46.91 | 0.00112
46.91 | 0.00111
46.92 | 0.00111
46.93 | 0.00111
46.94 | 0.00112
46.95 | 0.00111
46.96 | 0.00111
46.97 | 0.00111
46.98 | 0.00111
46.99 | 0.00111
47 | 0.00111
47.01 | 0.00112
47.02 | 0.00112
47.03 | 0.00112
47.04 | 0.00111
47.05 | 0.00111
47.06 | 0.00112
47.07 | 0.00111
47.08 | 0.00111
47.09 | 0.00111
47.1 | 0.00112
47.11 | 0.00112
47.12 | 0.00112
47.13 | 0.00112
47.14 | 0.00112
47.15 | 0.00112
47.16 | 0.00112
47.17 | 0.00111
47.18 | 0.00112
47.19 | 0.00111
47.2 | 0.00112
47.21 | 0.00112
47.22 | 0.00111
47.23 | 0.00112
47.24 | 0.00112
47.25 | 0.00112
47.26 | 0.00112
47.27 | 0.00112
47.28 | 0.00112
47.29 | 0.00111
47.3 | 0.00112
47.31 | 0.00112
47.32 | 0.00112
47.33 | 0.00112
47.34 | 0.00112
47.35 | 0.00112
47.36 | 0.00112
47.36 | 0.00112
47.37 | 0.00112
47.38 | 0.00112
47.39 | 0.00112
47.4 | 0.00112
47.41 | 0.00112
47.42 | 0.00112
47.43 | 0.00112
47.44 | 0.00112
47.45 | 0.00112
47.46 | 0.00112
47.47 | 0.00112
47.48 | 0.00112
47.49 | 0.00112
47.5 | 0.00112
47.51 | 0.00112
47.52 | 0.00112
47.53 | 0.00112
47.54 | 0.00112
47.55 | 0.00112
47.56 | 0.00112
47.57 | 0.00112
47.58 | 0.00112
47.59 | 0.00112
47.6 | 0.00112
47.61 | 0.00112
47.62 | 0.00112
47.63 | 0.00112
47.64 | 0.00112
47.65 | 0.00112
47.66 | 0.00112
47.67 | 0.00112
47.68 | 0.00112
47.69 | 0.00112
47.7 | 0.00112
47.71 | 0.00112
47.72 | 0.00112
47.73 | 0.00112
47.73 | 0.00112
47.74 | 0.00112
47.76 | 0.00112
47.76 | 0.00112
47.77 | 0.00112
47.78 | 0.00112
47.79 | 0.00112
47.8 | 0.00112
47.81 | 0.00112
47.82 | 0.00112
47.83 | 0.00112
47.84 | 0.00112
47.85 | 0.00112
47.86 | 0.00112
47.87 | 0.00112
47.88 | 0.00112
47.89 | 0.00112
47.9 | 0.00112
47.91 | 0.00112
47.92 | 0.00112
47.93 | 0.00112
47.94 | 0.00112
47.95 | 0.00112
47.96 | 0.00112
47.97 | 0.00112
47.98 | 0.00112
47.98 | 0.00112
47.99 | 0.00112
48.01 | 0.00112
48.02 | 0.00112
48.03 | 0.00112
48.03 | 0.00112
48.05 | 0.00112
48.05 | 0.00112
48.06 | 0.00112
48.07 | 0.00112
48.08 | 0.00112
48.09 | 0.00112
48.1 | 0.00112
48.11 | 0.00112
48.12 | 0.00112
48.13 | 0.00112
48.14 | 0.00112
48.15 | 0.00112
48.16 | 0.00112
48.17 | 0.00112
48.18 | 0.00112
48.19 | 0.00112
48.2 | 0.00112
48.21 | 0.00112
48.22 | 0.00112
48.23 | 0.00112
48.24 | 0.00112
48.24 | 0.00112
48.26 | 0.00112
48.26 | 0.00112
48.28 | 0.00112
48.28 | 0.00112
48.29 | 0.00112
48.3 | 0.00112
48.31 | 0.00112
48.32 | 0.00112
48.33 | 0.00112
48.34 | 0.00112
48.35 | 0.00112
48.36 | 0.00112
48.37 | 0.00112
48.38 | 0.00112
48.39 | 0.00113
48.4 | 0.00112
48.41 | 0.00112
48.42 | 0.00112
48.43 | 0.00112
48.44 | 0.00112
48.45 | 0.00112
48.46 | 0.00112
48.47 | 0.00113
48.47 | 0.00112
48.48 | 0.00112
48.49 | 0.00112
48.5 | 0.00112
48.51 | 0.00112
48.52 | 0.00112
48.53 | 0.00112
48.54 | 0.00112
48.55 | 0.00112
48.56 | 0.00112
48.57 | 0.00112
48.58 | 0.00112
48.59 | 0.00113
48.59 | 0.00112
48.61 | 0.00113
48.62 | 0.00112
48.63 | 0.00112
48.63 | 0.00112
48.64 | 0.00112
48.66 | 0.00113
48.66 | 0.00112
48.67 | 0.00112
48.68 | 0.00112
48.69 | 0.00112
48.7 | 0.00112
48.71 | 0.00112
48.72 | 0.00112
48.73 | 0.00112
48.74 | 0.00112
48.75 | 0.00112
48.76 | 0.00112
48.77 | 0.00112
48.78 | 0.00113
48.79 | 0.00112
48.8 | 0.00113
48.8 | 0.00112
48.81 | 0.00112
48.83 | 0.00112
48.83 | 0.00112
48.84 | 0.00112
48.85 | 0.00113
48.86 | 0.00113
48.87 | 0.00113
48.88 | 0.00112
48.89 | 0.00113
48.9 | 0.00113
48.91 | 0.00113
48.92 | 0.00113
48.93 | 0.00113
48.94 | 0.00113
48.95 | 0.00113
48.96 | 0.00113
48.97 | 0.00113
48.98 | 0.00113
48.98 | 0.00113
48.99 | 0.00113
49 | 0.00113
49.01 | 0.00113
49.02 | 0.00113
49.03 | 0.00113
49.04 | 0.00113
49.05 | 0.00112
49.06 | 0.00113
49.07 | 0.00113
49.08 | 0.00113
49.09 | 0.00113
49.09 | 0.00113
49.1 | 0.00113
49.12 | 0.00113
49.12 | 0.00113
49.13 | 0.00113
49.14 | 0.00113
49.15 | 0.00113
49.16 | 0.00113
49.17 | 0.00113
49.18 | 0.00113
49.19 | 0.00113
49.2 | 0.00113
49.21 | 0.00113
49.22 | 0.00113
49.22 | 0.00113
49.23 | 0.00113
49.24 | 0.00113
49.25 | 0.00113
49.26 | 0.00113
49.27 | 0.00113
49.28 | 0.00113
49.29 | 0.00113
49.3 | 0.00113
49.31 | 0.00113
49.31 | 0.00113
49.32 | 0.00113
49.33 | 0.00113
49.34 | 0.00113
49.35 | 0.00113
49.36 | 0.00113
49.37 | 0.00113
49.38 | 0.00113
49.39 | 0.00113
49.4 | 0.00113
49.41 | 0.00113
49.41 | 0.00113
49.42 | 0.00113
49.43 | 0.00113
49.44 | 0.00113
49.45 | 0.00113
49.46 | 0.00113
49.47 | 0.00113
49.48 | 0.00113
49.49 | 0.00113
49.5 | 0.00113
49.51 | 0.00113
49.52 | 0.00113
49.52 | 0.00113
49.53 | 0.00113
49.54 | 0.00113
49.55 | 0.00113
49.56 | 0.00113
49.57 | 0.00113
49.58 | 0.00113
49.59 | 0.00113
49.6 | 0.00113
49.61 | 0.00113
49.62 | 0.00113
49.63 | 0.00113
49.63 | 0.00113
49.64 | 0.00113
49.65 | 0.00113
49.66 | 0.00113
49.67 | 0.00113
49.68 | 0.00113
49.69 | 0.00113
49.7 | 0.00113
49.71 | 0.00113
49.72 | 0.00113
49.73 | 0.00113
49.73 | 0.00113
49.74 | 0.00113
49.75 | 0.00113
49.76 | 0.00113
49.77 | 0.00113
49.78 | 0.00113
49.79 | 0.00113
49.8 | 0.00113
49.81 | 0.00113
49.82 | 0.00113
49.83 | 0.00113
49.84 | 0.00113
49.84 | 0.00113
49.85 | 0.00113
49.86 | 0.00113
49.87 | 0.00113
49.88 | 0.00113
49.89 | 0.00113
49.9 | 0.00113
49.91 | 0.00113
49.92 | 0.00113
49.92 | 0.00113
49.93 | 0.00113
49.94 | 0.00113
49.95 | 0.00113
49.96 | 0.00113
49.97 | 0.00113
49.98 | 0.00113
49.99 | 0.00113
50 | 0.00113